## Sheet1
| 1.38064852e-23 | phonon1 (eV) | 0.01827 |  | beta | 0.0007021
| 300 | phonon2 (eV) | 0.05773 |  | gamma | 1108
kT | 4.14194556e-21
|  | A1 | 1777 |  | 1292 | A | 1052000
|  | A2 | 39800 |  | 28950
|  |  | Eg (eV) |  | Eg (eV) |  | Eg (eV)
|  |  | 1.1557 |  | 2.5 |  | 3.2
|  |  | 1.110821 |  | 2.455121 |  | 3.155121
Wavelength | alpha | hf (eV) | alpha guess
250 | 1804000 | 4.9695 | 26208.51 | 574999 | 8049.881 | 174716.8 | 1417032.1 | 2201006.2
260 | 1930000 | 4.778365 | 23664.66 | 518624.1 | 6864.273 | 148587.4 | 1340317.3 | 2038057.8
270 | 2139000 | 4.601389 | 21425.02 | 469018 | 5850.658 | 126279.6 | 1265144.2 | 1887717.5
280 | 2332000 | 4.437054 | 19445.02 | 425187.6 | 4981.912 | 107188.9 | 1191100.1 | 1747903.6
290 | 2302000 | 4.284052 | 17687.86 | 386312.4 | 4235.81 | 90820.5 | 1117761.9 | 1616818.5
300 | 1797000 | 4.14125 | 16122.9 | 351710.1 | 3594.024 | 76766.19 | 1044678.1 | 1492871.3
310 | 1469000 | 4.007661 | 14724.51 | 320809.7 | 3041.347 | 64687.51 | 971344 | 1374607.1
320 | 1289000 | 3.882421875 | 13471.13 | 293130.7 | 2565.094 | 54302.19 | 897165.7 | 1260634.8
330 | 1178000 | 3.764773 | 12344.49 | 268266.5 | 2154.624 | 45373.53 | 821403.4 | 1149542.6
340 | 1093000 | 3.654044 | 11329.06 | 245871.4 | 1800.971 | 37702.18 | 743074.5 | 1039778.1
350 | 1044000 | 3.549643 | 10411.57 | 225649.9 | 1496.546 | 31119.41 | 660771.1 | 929448.5
360 | 1017000 | 3.451042 | 9580.612 | 207348.5 | 1234.894 | 25481.82 | 572272.7 | 815918.6
370 | 726900 | 3.35777 | 8826.376 | 190748.6 | 1010.507 | 20667.05 | 473573.9 | 694826.5
380 | 325400 | 3.269408 | 8140.356 | 175661.2 | 818.6657 | 16570.33 | 355642 | 556832.6
390 | 162100 | 3.185577 | 7515.168 | 161922 | 655.3129 | 13101.6 | 183589.7 | 366783.8
400 | 102500 | 3.1059375 | 6944.374 | 149387.9 | 516.9479 | 10183.19 | 0 | 167032.4
410 | 73950 | 3.030183 | 6422.342 | 137933.7 | 400.5416 | 7747.942 | 0 | 152504.6
420 | 52940 | 2.958036 | 5944.131 | 127449.7 | 303.465 | 5737.572 | 0 | 139434.9
430 | 40230 | 2.889244 | 5505.391 | 117839.2 | 223.4301 | 4101.39 | 0 | 127669.4
440 | 31990 | 2.82358 | 5102.282 | 109016.9 | 158.4402 | 2795.179 | 0 | 117072.8
450 | 26630 | 2.760833 | 4731.407 | 100907.4 | 106.7487 | 1780.281 | 0 | 107525.8
460 | 21610 | 2.700815 | 4389.751 | 93443.72 | 66.82427 | 1022.814 | 0 | 98923.11
470 | 18780 | 2.643351 | 4074.629 | 86566.35 | 37.32106 | 493.0228 | 0 | 91171.32
480 | 15660 | 2.58828125 | 3783.65 | 80222.18 | 17.05397 | 164.7155 | 0 | 84187.6
490 | 13800 | 2.535459 | 3514.675 | 74363.78 | 4.977306 | 14.79663 | 0 | 77898.23
500 | 12200 | 2.48475 | 3265.789 | 68948.67 | 0.1666896 | 0 | 0 | 72214.62
510 | 10800 | 2.436029 | 3035.27 | 63938.72 | 0 | 0 | 0 | 66973.99
520 | 9553 | 2.389183 | 2821.574 | 59299.64 | 0 | 0 | 0 | 62121.21
530 | 8252 | 2.344104 | 2623.305 | 55000.55 | 0 | 0 | 0 | 57623.85
540 | 6957 | 2.300694 | 2439.205 | 51013.56 | 0 | 0 | 0 | 53452.77
550 | 6406 | 2.258864 | 2268.136 | 47313.47 | 0 | 0 | 0 | 49581.61
560 | 5958 | 2.218527 | 2109.067 | 43877.44 | 0 | 0 | 0 | 45986.51
570 | 5235 | 2.179605 | 1961.06 | 40684.75 | 0 | 0 | 0 | 42645.81
580 | 4744 | 2.142026 | 1823.266 | 37716.57 | 0 | 0 | 0 | 39539.83
590 | 4276 | 2.10572 | 1694.91 | 34955.76 | 0 | 0 | 0 | 36650.67
600 | 3879 | 2.070625 | 1575.285 | 32386.72 | 0 | 0 | 0 | 33962
610 | 3555 | 2.03668 | 1463.746 | 29995.18 | 0 | 0 | 0 | 31458.93
620 | 3407 | 2.003831 | 1359.705 | 27768.12 | 0 | 0 | 0 | 29127.82
630 | 3245 | 1.972024 | 1262.621 | 25693.6 | 0 | 0 | 0 | 26956.22
640 | 2885 | 1.941211 | 1171.999 | 23760.71 | 0 | 0 | 0 | 24932.71
650 | 2793 | 1.911346 | 1087.386 | 21959.41 | 0 | 0 | 0 | 23046.8
660 | 2591 | 1.882386 | 1008.364 | 20280.5 | 0 | 0 | 0 | 21288.86
670 | 2402 | 1.854291 | 934.55 | 18715.5 | 0 | 0 | 0 | 19650.05
680 | 2226 | 1.827022 | 865.5894 | 17256.63 | 0 | 0 | 0 | 18122.21
690 | 2061 | 1.800543 | 801.1566 | 15896.67 | 0 | 0 | 0 | 16697.83
700 | 1907 | 1.774821 | 740.9507 | 14629.02 | 0 | 0 | 0 | 15369.97
710 | 1763 | 1.749824 | 684.6938 | 13447.53 | 0 | 0 | 0 | 14132.23
720 | 1629 | 1.725521 | 632.1287 | 12346.55 | 0 | 0 | 0 | 12978.68
730 | 1503 | 1.701884 | 583.0174 | 11320.84 | 0 | 0 | 0 | 11903.85
740 | 1386 | 1.678885 | 537.1393 | 10365.53 | 0 | 0 | 0 | 10902.67
750 | 1276 | 1.6565 | 494.2899 | 9476.133 | 0 | 0 | 0 | 9970.423
760 | 1173 | 1.634704 | 454.2794 | 8648.466 | 0 | 0 | 0 | 9102.746
770 | 1078 | 1.613474 | 416.9313 | 7878.653 | 0 | 0 | 0 | 8295.584
780 | 988.2 | 1.592788 | 382.0815 | 7163.086 | 0 | 0 | 0 | 7545.168
790 | 904.9 | 1.572627 | 349.5775 | 6498.413 | 0 | 0 | 0 | 6847.991
800 | 827.1 | 1.55296875 | 319.2771 | 5881.511 | 0 | 0 | 0 | 6200.788
810 | 754.6 | 1.533796 | 291.0477 | 5309.471 | 0 | 0 | 0 | 5600.519
820 | 687.1 | 1.515091 | 264.7659 | 4779.581 | 0 | 0 | 0 | 5044.347
830 | 624.3 | 1.496837 | 240.3162 | 4289.311 | 0 | 0 | 0 | 4529.627
840 | 565.9 | 1.479018 | 217.591 | 3836.298 | 0 | 0 | 0 | 4053.889
850 | 511.6 | 1.461618 | 196.4894 | 3418.334 | 0 | 0 | 0 | 3614.824
860 | 461.2 | 1.444622 | 176.9174 | 3033.357 | 0 | 0 | 0 | 3210.274
870 | 414.5 | 1.428017 | 158.7867 | 2679.435 | 0 | 0 | 0 | 2838.222
880 | 371.3 | 1.41179 | 142.0149 | 2354.762 | 0 | 0 | 0 | 2496.777
890 | 331.3 | 1.395927 | 126.5245 | 2057.645 | 0 | 0 | 0 | 2184.17
900 | 294.5 | 1.380417 | 112.2431 | 1786.497 | 0 | 0 | 0 | 1898.741
910 | 260.5 | 1.365247 | 99.10251 | 1539.832 | 0 | 0 | 0 | 1638.934
920 | 229.3 | 1.350408 | 87.03896 | 1316.252 | 0 | 0 | 0 | 1403.291
930 | 199.4 | 1.335887 | 75.99241 | 1114.449 | 0 | 0 | 0 | 1190.441
940 | 174.6 | 1.321676 | 65.90649 | 933.19 | 0 | 0 | 0 | 999.0965
950 | 150.7 | 1.307763 | 56.7282 | 771.32 | 0 | 0 | 0 | 828.0482
960 | 128.6 | 1.294140625 | 48.40767 | 627.7511 | 0 | 0 | 0 | 676.1588
970 | 108.9 | 1.280799 | 40.89796 | 501.4603 | 0 | 0 | 0 | 542.3583
980 | 91.47 | 1.26773 | 34.15489 | 391.4849 | 0 | 0 | 0 | 425.6398
990 | 75.7 | 1.254924 | 28.13683 | 296.9183 | 0 | 0 | 0 | 325.0552
1000 | 61.6 | 1.242375 | 22.80453 | 216.9067 | 0 | 0 | 0 | 239.7112
1010 | 49.29 | 1.230074 | 18.12101 | 150.6452 | 0 | 0 | 0 | 168.7662
1020 | 38.73 | 1.218015 | 14.05135 | 97.37523 | 0 | 0 | 0 | 111.4266
1030 | 29.34 | 1.206189 | 10.56263 | 56.38105 | 0 | 0 | 0 | 66.94369
1040 | 21.7 | 1.194591 | 7.62375 | 26.98743 | 0 | 0 | 0 | 34.61119
1050 | 15.61 | 1.183214 | 5.205333 | 8.556952 | 0 | 0 | 0 | 13.76228
1060 | 10.96 | 1.172052 | 3.27963 | 0.487672 | 0 | 0 | 0 | 3.767302
1070 | 7.965 | 1.161098 | 1.820408 | 0 | 0 | 0 | 0 | 1.820408
1080 | 6.07 | 1.150347 | 0.8028626 | 0 | 0 | 0 | 0 | 0.8028626
1090 | 4.585 | 1.139794 | 0.2035297 | 0 | 0 | 0 | 0 | 0.2035297
1100 | 3.452 | 1.129432 | 0.0002058677 | 0 | 0 | 0 | 0 | 0.0002058677
1110 | 2.594 | 1.119257 | 0.1718735 | 0 | 0 | 0 | 0 | 0.1718735
1120 | 1.915 | 1.109263 | 0.6986308 | 0 | 0 | 0 | 0 | 0.6986308
1130 | 1.377 | 1.099447 | 1.561626 | 0 | 0 | 0 | 0 | 1.561626
1140 | 0.9503 | 1.089803 | 0 | 0 | 0 | 0 | 0 | 0
1150 | 0.6215 | 1.080326 | 0 | 0 | 0 | 0 | 0 | 0
1160 | 0.3713 | 1.071013 | 0 | 0 | 0 | 0 | 0 | 0
1170 | 0.1896 | 1.061859 | 0 | 0 | 0 | 0 | 0 | 0
1180 | 0.05917 | 1.05286 | 0 | 0 | 0 | 0 | 0 | 0
1190 | 0.02445 | 1.044013 | 0 | 0 | 0 | 0 | 0 | 0
1200 | 0.01456 | 1.0353125 | 0 | 0 | 0 | 0 | 0 | 0
1210 | 0.008398 | 1.026756 | 0 | 0 | 0 | 0 | 0 | 0
1220 | 0.004938 | 1.01834 | 0 | 0 | 0 | 0 | 0 | 0
1230 | 0.002772 | 1.010061 | 0 | 0 | 0 | 0 | 0 | 0
1240 | 0.001451 | 1.001915 | 0 | 0 | 0 | 0 | 0 | 0
1250 | 0.0005911 | 0.9939 | 0 | 0 | 0 | 0 | 0 | 0
1260 | 0.0002329 | 0.9860119 | 0 | 0 | 0 | 0 | 0 | 0
1270 | 0.0001258 | 0.978248 | 0 | 0 | 0 | 0 | 0 | 0
1280 | 7.391e-05 | 0.9706055 | 0 | 0 | 0 | 0 | 0 | 0
1290 | 4.364e-05 | 0.9630814 | 0 | 0 | 0 | 0 | 0 | 0
1300 | 2.632e-05 | 0.9556731 | 0 | 0 | 0 | 0 | 0 | 0
1310 | 1.521e-05 | 0.9483779 | 0 | 0 | 0 | 0 | 0 | 0
1320 | 8.301e-06 | 0.9411932 | 0 | 0 | 0 | 0 | 0 | 0
1330 | 3.972e-06 | 0.9341165 | 0 | 0 | 0 | 0 | 0 | 0
1340 | 1.7e-06 | 0.9271455 | 0 | 0 | 0 | 0 | 0 | 0
1350 | 9.707e-07 | 0.9202778 | 0 | 0 | 0 | 0 | 0 | 0
1360 | 5.813e-07 | 0.913511 | 0 | 0 | 0 | 0 | 0 | 0
1370 | 3.58e-07 | 0.9068431 | 0 | 0 | 0 | 0 | 0 | 0
1380 | 2.401e-07 | 0.9002717 | 0 | 0 | 0 | 0 | 0 | 0
1390 | 1.571e-07 | 0.893795 | 0 | 0 | 0 | 0 | 0 | 0
1400 | 9.36e-08 | 0.8874107 | 0 | 0 | 0 | 0 | 0 | 0
1410 | 5.385e-08 | 0.881117 | 0 | 0 | 0 | 0 | 0 | 0
1420 | 3.796e-08 | 0.874912 | 0 | 0 | 0 | 0 | 0 | 0
1430 | 1.791e-08 | 0.8687937 | 0 | 0 | 0 | 0 | 0 | 0
1440 | 1.203e-08 | 0.8627604 | 0 | 0 | 0 | 0 | 0 | 0
1450 | 9.447e-09 | 0.8568103 | 0 | 0 | 0 | 0 | 0 | 0